## Sheet1
水灰比 | 砂率 | 养护龄期 | 温度 | 含水率 | 电阻率
0.3 | 0 | 1 | 24 | 0 | 7.338954
0.3 | 0 | 1 | 24 | 0 | 7.40678
0.3 | 0 | 1 | 24 | 0 | 7.447619
0.3 | 0.1 | 1 | 24 | 0 | 9.156398
0.3 | 0.1 | 1 | 24 | 0 | 9.036107
0.3 | 0.1 | 1 | 24 | 0 | 9.215889
0.3 | 0.3 | 1 | 24 | 0 | 10.99345
0.3 | 0.3 | 1 | 24 | 0 | 10.77411
0.3 | 0.3 | 1 | 24 | 0 | 10.50549
0.3 | 0.5 | 1 | 24 | 0 | 12.5119
0.3 | 0.5 | 1 | 24 | 0 | 12.14076
0.3 | 0.5 | 1 | 24 | 0 | 12.38395
0.4 | 0 | 1 | 24 | 0 | 5.529138
0.4 | 0 | 1 | 24 | 0 | 5.57631
0.4 | 0 | 1 | 24 | 0 | 5.497256
0.4 | 0.1 | 1 | 24 | 0 | 6.838335
0.4 | 0.1 | 1 | 24 | 0 | 6.872798
0.4 | 0.1 | 1 | 24 | 0 | 6.80597
0.4 | 0.3 | 1 | 24 | 0 | 7.681448
0.4 | 0.3 | 1 | 24 | 0 | 7.660415
0.4 | 0.3 | 1 | 24 | 0 | 7.589537
0.4 | 0.5 | 1 | 24 | 0 | 9.521649
0.4 | 0.5 | 1 | 24 | 0 | 9.545362
0.4 | 0.5 | 1 | 24 | 0 | 9.493724
0.5 | 0 | 1 | 24 | 0 | 4.080207
0.5 | 0 | 1 | 24 | 0 | 3.831915
0.5 | 0 | 1 | 24 | 0 | 3.707763
0.5 | 0.1 | 1 | 24 | 0 | 3.98939
0.5 | 0.1 | 1 | 24 | 0 | 4.07027
0.5 | 0.1 | 1 | 24 | 0 | 4.059259
0.5 | 0.3 | 1 | 24 | 0 | 4.773202
0.5 | 0.3 | 1 | 24 | 0 | 4.754864
0.5 | 0.3 | 1 | 24 | 0 | 5.127778
0.5 | 0.5 | 1 | 24 | 0 | 5.849057
0.5 | 0.5 | 1 | 24 | 0 | 5.805714
0.5 | 0.5 | 1 | 24 | 0 | 5.797753
0.3 | 0 | 3 | 24 | 0 | 11.06234
0.3 | 0 | 3 | 24 | 0 | 11.09034
0.3 | 0 | 3 | 24 | 0 | 11.03926
0.3 | 0.1 | 3 | 24 | 0 | 15.46597
0.3 | 0.1 | 3 | 24 | 0 | 15.72118
0.3 | 0.1 | 3 | 24 | 0 | 14.98623
0.3 | 0.3 | 3 | 24 | 0 | 19.46177
0.3 | 0.3 | 3 | 24 | 0 | 19.44762
0.3 | 0.3 | 3 | 24 | 0 | 19.48259
0.3 | 0.5 | 3 | 24 | 0 | 24.13521
0.3 | 0.5 | 3 | 24 | 0 | 24.11429
0.3 | 0.5 | 3 | 24 | 0 | 24.0765
0.4 | 0 | 3 | 24 | 0 | 9.141777
0.4 | 0 | 3 | 24 | 0 | 9.186004
0.4 | 0 | 3 | 24 | 0 | 9.179856
0.4 | 0.1 | 3 | 24 | 0 | 12.45675
0.4 | 0.1 | 3 | 24 | 0 | 12.68794
0.4 | 0.1 | 3 | 24 | 0 | 12.76078
0.4 | 0.3 | 3 | 24 | 0 | 15.20562
0.4 | 0.3 | 3 | 24 | 0 | 15.26641
0.4 | 0.3 | 3 | 24 | 0 | 15.25397
0.4 | 0.5 | 3 | 24 | 0 | 18.35478
0.4 | 0.5 | 3 | 24 | 0 | 18.31862
0.4 | 0.5 | 3 | 24 | 0 | 18.32079
0.5 | 0 | 3 | 24 | 0 | 7.768116
0.5 | 0 | 3 | 24 | 0 | 7.618257
0.5 | 0 | 3 | 24 | 0 | 7.653179
0.5 | 0.1 | 3 | 24 | 0 | 9.506977
0.5 | 0.1 | 3 | 24 | 0 | 9.177877
0.5 | 0.1 | 3 | 24 | 0 | 9.337386
0.5 | 0.3 | 3 | 24 | 0 | 11.62134
0.5 | 0.3 | 3 | 24 | 0 | 12.28718
0.5 | 0.3 | 3 | 24 | 0 | 11.80311
0.5 | 0.5 | 3 | 24 | 0 | 13.60766
0.5 | 0.5 | 3 | 24 | 0 | 13.63158
0.5 | 0.5 | 3 | 24 | 0 | 13.66234
0.3 | 0 | 7 | 24 | 0 | 14.94463
0.3 | 0 | 7 | 24 | 0 | 15.52632
0.3 | 0 | 7 | 24 | 0 | 16.14451
0.3 | 0.1 | 7 | 24 | 0 | 23.37037
0.3 | 0.1 | 7 | 24 | 0 | 21.98657
0.3 | 0.1 | 7 | 24 | 0 | 22.78273
0.3 | 0.3 | 7 | 24 | 0 | 30.35714
0.3 | 0.3 | 7 | 24 | 0 | 28.48611
0.3 | 0.3 | 7 | 24 | 0 | 28.76812
0.3 | 0.5 | 7 | 24 | 0 | 40.77193
0.3 | 0.5 | 7 | 24 | 0 | 40.46637
0.3 | 0.5 | 7 | 24 | 0 | 36.44635
0.4 | 0 | 7 | 24 | 0 | 13.56446
0.4 | 0 | 7 | 24 | 0 | 14.15315
0.4 | 0 | 7 | 24 | 0 | 13.81663
0.4 | 0.1 | 7 | 24 | 0 | 20.55285
0.4 | 0.1 | 7 | 24 | 0 | 19.57609
0.4 | 0.1 | 7 | 24 | 0 | 20.64478
0.4 | 0.3 | 7 | 24 | 0 | 22.6776
0.4 | 0.3 | 7 | 24 | 0 | 25.02994
0.4 | 0.3 | 7 | 24 | 0 | 26.08
0.4 | 0.5 | 7 | 24 | 0 | 31.21622
0.4 | 0.5 | 7 | 24 | 0 | 32.13333
0.4 | 0.5 | 7 | 24 | 0 | 35.78007
0.5 | 0 | 7 | 24 | 0 | 12.80157
0.5 | 0 | 7 | 24 | 0 | 12.61538
0.5 | 0 | 7 | 24 | 0 | 12.71727
0.5 | 0.1 | 7 | 24 | 0 | 17.41233
0.5 | 0.1 | 7 | 24 | 0 | 17.30299
0.5 | 0.1 | 7 | 24 | 0 | 17.05499
0.5 | 0.3 | 7 | 24 | 0 | 21.95652
0.5 | 0.3 | 7 | 24 | 0 | 20.32704
0.5 | 0.3 | 7 | 24 | 0 | 21.16535
0.5 | 0.5 | 7 | 24 | 0 | 26.5
0.5 | 0.5 | 7 | 24 | 0 | 26.57627
0.5 | 0.5 | 7 | 24 | 0 | 29.2
0.3 | 0 | 14 | 24 | 0 | 21.62059
0.3 | 0 | 14 | 24 | 0 | 20.44215
0.3 | 0 | 14 | 24 | 0 | 20.69193
0.3 | 0.1 | 14 | 24 | 0 | 27.89091
0.3 | 0.1 | 14 | 24 | 0 | 27.66038
0.3 | 0.1 | 14 | 24 | 0 | 25.69725
0.3 | 0.3 | 14 | 24 | 0 | 34.73913
0.3 | 0.3 | 14 | 24 | 0 | 33.99024
0.3 | 0.3 | 14 | 24 | 0 | 33.81991
0.3 | 0.5 | 14 | 24 | 0 | 44.54857
0.3 | 0.5 | 14 | 24 | 0 | 49.93023
0.3 | 0.5 | 14 | 24 | 0 | 50.87006
0.4 | 0 | 14 | 24 | 0 | 19.36765
0.4 | 0 | 14 | 24 | 0 | 18.13684
0.4 | 0 | 14 | 24 | 0 | 18.75342
0.4 | 0.1 | 14 | 24 | 0 | 21.68056
0.4 | 0.1 | 14 | 24 | 0 | 23.2809
0.4 | 0.1 | 14 | 24 | 0 | 22.63918
0.4 | 0.3 | 14 | 24 | 0 | 29.09535
0.4 | 0.3 | 14 | 24 | 0 | 30.34118
0.4 | 0.3 | 14 | 24 | 0 | 28.41455
0.4 | 0.5 | 14 | 24 | 0 | 42.12146
0.4 | 0.5 | 14 | 24 | 0 | 41.94286
0.4 | 0.5 | 14 | 24 | 0 | 41.37759
0.5 | 0 | 14 | 24 | 0 | 18.57005
0.5 | 0 | 14 | 24 | 0 | 17.36283
0.5 | 0 | 14 | 24 | 0 | 17.47579
0.5 | 0.1 | 14 | 24 | 0 | 20.15816
0.5 | 0.1 | 14 | 24 | 0 | 20.6686
0.5 | 0.1 | 14 | 24 | 0 | 23.14286
0.5 | 0.3 | 14 | 24 | 0 | 27.78873
0.5 | 0.3 | 14 | 24 | 0 | 27.59468
0.5 | 0.3 | 14 | 24 | 0 | 24.68657
0.5 | 0.5 | 14 | 24 | 0 | 34.90459
0.5 | 0.5 | 14 | 24 | 0 | 32.88136
0.5 | 0.5 | 14 | 24 | 0 | 33.91667
0.3 | 0 | 28 | 24 | 0 | 23.12
0.3 | 0 | 28 | 24 | 0 | 22.08571
0.3 | 0 | 28 | 24 | 0 | 26.90173
0.3 | 0 | 28 | 40 | 0 | 21
0.3 | 0 | 28 | 40 | 0 | 21
0.3 | 0 | 28 | 40 | 0 | 21
0.3 | 0 | 28 | 50 | 0 | 19
0.3 | 0 | 28 | 50 | 0 | 19
0.3 | 0 | 28 | 50 | 0 | 19
0.3 | 0 | 28 | 60 | 0 | 17
0.3 | 0 | 28 | 60 | 0 | 17
0.3 | 0 | 28 | 60 | 0 | 17
0.3 | 0.1 | 28 | 24 | 0 | 34.41026
0.3 | 0.1 | 28 | 24 | 0 | 32.58599
0.3 | 0.1 | 28 | 24 | 0 | 30.78
0.3 | 0.1 | 28 | 40 | 0 | 25
0.3 | 0.1 | 28 | 40 | 0 | 25
0.3 | 0.1 | 28 | 40 | 0 | 25
0.3 | 0.1 | 28 | 50 | 0 | 21
0.3 | 0.1 | 28 | 50 | 0 | 21
0.3 | 0.1 | 28 | 50 | 0 | 21
0.3 | 0.1 | 28 | 60 | 0 | 18
0.3 | 0.1 | 28 | 60 | 0 | 18
0.3 | 0.1 | 28 | 60 | 0 | 18
0.3 | 0.3 | 28 | 24 | 0 | 39.97605
0.3 | 0.3 | 28 | 24 | 0 | 39.24138
0.3 | 0.3 | 28 | 24 | 0 | 38.13659
0.3 | 0.3 | 28 | 40 | 0 | 27.748
0.3 | 0.3 | 28 | 40 | 0 | 27.748
0.3 | 0.3 | 28 | 40 | 0 | 27.748
0.3 | 0.3 | 28 | 50 | 0 | 22.772
0.3 | 0.3 | 28 | 50 | 0 | 22.772
0.3 | 0.3 | 28 | 50 | 0 | 22.772
0.3 | 0.3 | 28 | 60 | 0 | 18.911
0.3 | 0.3 | 28 | 60 | 0 | 18.911
0.3 | 0.3 | 28 | 60 | 0 | 18.911
0.3 | 0.5 | 28 | 24 | 0 | 55.96617
0.3 | 0.5 | 28 | 24 | 0 | 60.96617
0.3 | 0.5 | 28 | 24 | 0 | 58.46617
0.3 | 0.5 | 28 | 40 | 0 | 38
0.3 | 0.5 | 28 | 40 | 0 | 38
0.3 | 0.5 | 28 | 40 | 0 | 38
0.3 | 0.5 | 28 | 50 | 0 | 30
0.3 | 0.5 | 28 | 50 | 0 | 30
0.3 | 0.5 | 28 | 50 | 0 | 30
0.3 | 0.5 | 28 | 60 | 0 | 25
0.3 | 0.5 | 28 | 60 | 0 | 25
0.3 | 0.5 | 28 | 60 | 0 | 25
0.4 | 0 | 28 | 24 | 0 | 20.82857
0.4 | 0 | 28 | 24 | 0 | 22.64497
0.4 | 0 | 28 | 24 | 0 | 20.43089
0.4 | 0 | 28 | 24 | 0.7 | 21.301
0.4 | 0 | 28 | 24 | 0.7 | 21.301
0.4 | 0 | 28 | 24 | 0.7 | 21.301
0.4 | 0 | 28 | 24 | 1.41 | 15.301
0.4 | 0 | 28 | 24 | 1.41 | 15.301
0.4 | 0 | 28 | 24 | 1.41 | 15.301
0.4 | 0 | 28 | 24 | 1.61 | 14.301
0.4 | 0 | 28 | 24 | 1.61 | 14.301
0.4 | 0 | 28 | 24 | 1.61 | 14.301
0.4 | 0 | 28 | 40 | 0 | 18
0.4 | 0 | 28 | 40 | 0 | 18
0.4 | 0 | 28 | 40 | 0 | 18
0.4 | 0 | 28 | 40 | 0.7 | 18
0.4 | 0 | 28 | 40 | 0.7 | 18
0.4 | 0 | 28 | 40 | 0.7 | 18
0.4 | 0 | 28 | 40 | 1.41 | 11.962
0.4 | 0 | 28 | 40 | 1.41 | 11.962
0.4 | 0 | 28 | 40 | 1.41 | 11.962
0.4 | 0 | 28 | 40 | 1.61 | 10.862
0.4 | 0 | 28 | 40 | 1.61 | 10.862
0.4 | 0 | 28 | 40 | 1.61 | 10.862
0.4 | 0 | 28 | 50 | 0 | 16
0.4 | 0 | 28 | 50 | 0 | 16
0.4 | 0 | 28 | 50 | 0 | 16
0.4 | 0 | 28 | 50 | 0.7 | 16
0.4 | 0 | 28 | 50 | 0.7 | 16
0.4 | 0 | 28 | 50 | 0.7 | 16
0.4 | 0 | 28 | 50 | 1.41 | 10.013
0.4 | 0 | 28 | 50 | 1.41 | 10.013
0.4 | 0 | 28 | 50 | 1.41 | 10.013
0.4 | 0 | 28 | 50 | 1.61 | 9.273
0.4 | 0 | 28 | 50 | 1.61 | 9.273
0.4 | 0 | 28 | 50 | 1.61 | 9.273
0.4 | 0 | 28 | 60 | 0 | 15
0.4 | 0 | 28 | 60 | 0 | 15
0.4 | 0 | 28 | 60 | 0 | 15
0.4 | 0 | 28 | 60 | 0.7 | 15
0.4 | 0 | 28 | 60 | 0.7 | 15
0.4 | 0 | 28 | 60 | 0.7 | 15
0.4 | 0 | 28 | 60 | 1.41 | 8.471
0.4 | 0 | 28 | 60 | 1.41 | 8.471
0.4 | 0 | 28 | 60 | 1.41 | 8.471
0.4 | 0 | 28 | 60 | 1.61 | 7.993
0.4 | 0 | 28 | 60 | 1.61 | 7.993
0.4 | 0 | 28 | 60 | 1.61 | 7.993
0.4 | 0.1 | 28 | 24 | 0 | 26.82692
0.4 | 0.1 | 28 | 24 | 0 | 28.84615
0.4 | 0.1 | 28 | 24 | 0 | 27.70566
0.4 | 0.1 | 28 | 24 | 0.7 | 27.793
0.4 | 0.1 | 28 | 24 | 0.7 | 27.793
0.4 | 0.1 | 28 | 24 | 0.7 | 27.793
0.4 | 0.1 | 28 | 24 | 1.41 | 17.8
0.4 | 0.1 | 28 | 24 | 1.41 | 17.8
0.4 | 0.1 | 28 | 24 | 1.41 | 17.8
0.4 | 0.1 | 28 | 24 | 1.61 | 14.8
0.4 | 0.1 | 28 | 24 | 1.61 | 14.8
0.4 | 0.1 | 28 | 24 | 1.61 | 14.8
0.4 | 0.1 | 28 | 40 | 0 | 21
0.4 | 0.1 | 28 | 40 | 0 | 21
0.4 | 0.1 | 28 | 40 | 0 | 21
0.4 | 0.1 | 28 | 40 | 0.7 | 21
0.4 | 0.1 | 28 | 40 | 0.7 | 21
0.4 | 0.1 | 28 | 40 | 0.7 | 21
0.4 | 0.1 | 28 | 40 | 1.41 | 13.062
0.4 | 0.1 | 28 | 40 | 1.41 | 13.062
0.4 | 0.1 | 28 | 40 | 1.41 | 13.062
0.4 | 0.1 | 28 | 40 | 1.61 | 11.24
0.4 | 0.1 | 28 | 40 | 1.61 | 11.24
0.4 | 0.1 | 28 | 40 | 1.61 | 11.24
0.4 | 0.1 | 28 | 50 | 0 | 18
0.4 | 0.1 | 28 | 50 | 0 | 18
0.4 | 0.1 | 28 | 50 | 0 | 18
0.4 | 0.1 | 28 | 50 | 0.7 | 18
0.4 | 0.1 | 28 | 50 | 0.7 | 18
0.4 | 0.1 | 28 | 50 | 0.7 | 18
0.4 | 0.1 | 28 | 50 | 1.41 | 10.93
0.4 | 0.1 | 28 | 50 | 1.41 | 10.93
0.4 | 0.1 | 28 | 50 | 1.41 | 10.93
0.4 | 0.1 | 28 | 50 | 1.61 | 9.597
0.4 | 0.1 | 28 | 50 | 1.61 | 9.597
0.4 | 0.1 | 28 | 50 | 1.61 | 9.597
0.4 | 0.1 | 28 | 60 | 0 | 16
0.4 | 0.1 | 28 | 60 | 0 | 16
0.4 | 0.1 | 28 | 60 | 0 | 16
0.4 | 0.1 | 28 | 60 | 0.7 | 16
0.4 | 0.1 | 28 | 60 | 0.7 | 16
0.4 | 0.1 | 28 | 60 | 0.7 | 16
0.4 | 0.1 | 28 | 60 | 1.41 | 9.25
0.4 | 0.1 | 28 | 60 | 1.41 | 9.25
0.4 | 0.1 | 28 | 60 | 1.41 | 9.25
0.4 | 0.1 | 28 | 60 | 1.61 | 8.271
0.4 | 0.1 | 28 | 60 | 1.61 | 8.271
0.4 | 0.1 | 28 | 60 | 1.61 | 8.271
0.4 | 0.3 | 28 | 24 | 0 | 32.33171
0.4 | 0.3 | 28 | 24 | 0 | 33.43396
0.4 | 0.3 | 28 | 24 | 0 | 35.43779
0.4 | 0.3 | 28 | 24 | 0.7 | 32.33171
0.4 | 0.3 | 28 | 24 | 0.7 | 33.43396
0.4 | 0.3 | 28 | 24 | 0.7 | 35.43779
0.4 | 0.3 | 28 | 24 | 1.41 | 18.734
0.4 | 0.3 | 28 | 24 | 1.41 | 18.734
0.4 | 0.3 | 28 | 24 | 1.41 | 18.734
0.4 | 0.3 | 28 | 24 | 1.61 | 15.734
0.4 | 0.3 | 28 | 24 | 1.61 | 15.734
0.4 | 0.3 | 28 | 24 | 1.61 | 15.734
0.4 | 0.3 | 28 | 40 | 0 | 24.864
0.4 | 0.3 | 28 | 40 | 0 | 24.864
0.4 | 0.3 | 28 | 40 | 0 | 24.864
0.4 | 0.3 | 28 | 40 | 0.7 | 24.864
0.4 | 0.3 | 28 | 40 | 0.7 | 24.864
0.4 | 0.3 | 28 | 40 | 0.7 | 24.864
0.4 | 0.3 | 28 | 40 | 1.41 | 13.748
0.4 | 0.3 | 28 | 40 | 1.41 | 13.748
0.4 | 0.3 | 28 | 40 | 1.41 | 13.748
0.4 | 0.3 | 28 | 40 | 1.61 | 11.95
0.4 | 0.3 | 28 | 40 | 1.61 | 11.95
0.4 | 0.3 | 28 | 40 | 1.61 | 11.95
0.4 | 0.3 | 28 | 50 | 0 | 20.812
0.4 | 0.3 | 28 | 50 | 0 | 20.812
0.4 | 0.3 | 28 | 50 | 0 | 20.812
0.4 | 0.3 | 28 | 50 | 0.7 | 20.812
0.4 | 0.3 | 28 | 50 | 0.7 | 20.812
0.4 | 0.3 | 28 | 50 | 0.7 | 20.812
0.4 | 0.3 | 28 | 50 | 1.41 | 11.507
0.4 | 0.3 | 28 | 50 | 1.41 | 11.507
0.4 | 0.3 | 28 | 50 | 1.41 | 11.507
0.4 | 0.3 | 28 | 50 | 1.61 | 10.203
0.4 | 0.3 | 28 | 50 | 1.61 | 10.203
0.4 | 0.3 | 28 | 50 | 1.61 | 10.203
0.4 | 0.3 | 28 | 60 | 0 | 17.608
0.4 | 0.3 | 28 | 60 | 0 | 17.608
0.4 | 0.3 | 28 | 60 | 0 | 17.608
0.4 | 0.3 | 28 | 60 | 0.7 | 17.608
0.4 | 0.3 | 28 | 60 | 0.7 | 17.608
0.4 | 0.3 | 28 | 60 | 0.7 | 17.608
0.4 | 0.3 | 28 | 60 | 1.41 | 9.736
0.4 | 0.3 | 28 | 60 | 1.41 | 9.736
0.4 | 0.3 | 28 | 60 | 1.41 | 9.736
0.4 | 0.3 | 28 | 60 | 1.61 | 8.793
0.4 | 0.3 | 28 | 60 | 1.61 | 8.793
0.4 | 0.3 | 28 | 60 | 1.61 | 8.793
0.4 | 0.5 | 28 | 24 | 0 | 49.13661
0.4 | 0.5 | 28 | 24 | 0 | 50.82222
0.4 | 0.5 | 28 | 24 | 0 | 51.73333
0.4 | 0.5 | 28 | 24 | 0.7 | 50.564056
0.4 | 0.5 | 28 | 24 | 0.7 | 50.564056
0.4 | 0.5 | 28 | 24 | 0.7 | 50.564056
0.4 | 0.5 | 28 | 24 | 1.41 | 30.56406
0.4 | 0.5 | 28 | 24 | 1.41 | 30.56406
0.4 | 0.5 | 28 | 24 | 1.41 | 30.56406
0.4 | 0.5 | 28 | 24 | 1.61 | 25.56406
0.4 | 0.5 | 28 | 24 | 1.61 | 25.56406
0.4 | 0.5 | 28 | 24 | 1.61 | 25.56406
0.4 | 0.5 | 28 | 40 | 0 | 32
0.4 | 0.5 | 28 | 40 | 0 | 32
0.4 | 0.5 | 28 | 40 | 0 | 32
0.4 | 0.5 | 28 | 40 | 0.7 | 32
0.4 | 0.5 | 28 | 40 | 0.7 | 32
0.4 | 0.5 | 28 | 40 | 0.7 | 32
0.4 | 0.5 | 28 | 40 | 1.41 | 22.428
0.4 | 0.5 | 28 | 40 | 1.41 | 22.428
0.4 | 0.5 | 28 | 40 | 1.41 | 22.428
0.4 | 0.5 | 28 | 40 | 1.61 | 19.416
0.4 | 0.5 | 28 | 40 | 1.61 | 19.416
0.4 | 0.5 | 28 | 40 | 1.61 | 19.416
0.4 | 0.5 | 28 | 50 | 0 | 27
0.4 | 0.5 | 28 | 50 | 0 | 27
0.4 | 0.5 | 28 | 50 | 0 | 27
0.4 | 0.5 | 28 | 50 | 0.7 | 27
0.4 | 0.5 | 28 | 50 | 0.7 | 27
0.4 | 0.5 | 28 | 50 | 0.7 | 27
0.4 | 0.5 | 28 | 50 | 1.41 | 18.774
0.4 | 0.5 | 28 | 50 | 1.41 | 18.774
0.4 | 0.5 | 28 | 50 | 1.41 | 18.774
0.4 | 0.5 | 28 | 50 | 1.61 | 16.576
0.4 | 0.5 | 28 | 50 | 1.61 | 16.576
0.4 | 0.5 | 28 | 50 | 1.61 | 16.576
0.4 | 0.5 | 28 | 60 | 0 | 23
0.4 | 0.5 | 28 | 60 | 0 | 23
0.4 | 0.5 | 28 | 60 | 0 | 23
0.4 | 0.5 | 28 | 60 | 0.7 | 23
0.4 | 0.5 | 28 | 60 | 0.7 | 23
0.4 | 0.5 | 28 | 60 | 0.7 | 23
0.4 | 0.5 | 28 | 60 | 1.41 | 15.883
0.4 | 0.5 | 28 | 60 | 1.41 | 15.883
0.4 | 0.5 | 28 | 60 | 1.41 | 15.883
0.4 | 0.5 | 28 | 60 | 1.61 | 14.287
0.4 | 0.5 | 28 | 60 | 1.61 | 14.287
0.4 | 0.5 | 28 | 60 | 1.61 | 14.287
0.5 | 0 | 28 | 24 | 0 | 21.84022
0.5 | 0 | 28 | 24 | 0 | 19.65128
0.5 | 0 | 28 | 24 | 0 | 19.91837
0.5 | 0 | 28 | 40 | 0 | 16
0.5 | 0 | 28 | 40 | 0 | 16
0.5 | 0 | 28 | 40 | 0 | 16
0.5 | 0 | 28 | 50 | 0 | 14
0.5 | 0 | 28 | 50 | 0 | 14
0.5 | 0 | 28 | 50 | 0 | 14
0.5 | 0 | 28 | 60 | 0 | 13
0.5 | 0 | 28 | 60 | 0 | 13
0.5 | 0 | 28 | 60 | 0 | 13
0.5 | 0.1 | 28 | 24 | 0 | 24.2429
0.5 | 0.1 | 28 | 24 | 0 | 25.56631
0.5 | 0.1 | 28 | 24 | 0 | 27.11145
0.5 | 0.1 | 28 | 40 | 0 | 18.061
0.5 | 0.1 | 28 | 40 | 0 | 18.061
0.5 | 0.1 | 28 | 40 | 0 | 18.061
0.5 | 0.1 | 28 | 50 | 0 | 15
0.5 | 0.1 | 28 | 50 | 0 | 15
0.5 | 0.1 | 28 | 50 | 0 | 15
0.5 | 0.1 | 28 | 60 | 0 | 14
0.5 | 0.1 | 28 | 60 | 0 | 14
0.5 | 0.1 | 28 | 60 | 0 | 14
0.5 | 0.3 | 28 | 24 | 0 | 30.51633
0.5 | 0.3 | 28 | 24 | 0 | 29.72062
0.5 | 0.3 | 28 | 24 | 0 | 33.2069
0.5 | 0.3 | 28 | 40 | 0 | 22.854
0.5 | 0.3 | 28 | 40 | 0 | 22.854
0.5 | 0.3 | 28 | 40 | 0 | 22.854
0.5 | 0.3 | 28 | 50 | 0 | 19.13
0.5 | 0.3 | 28 | 50 | 0 | 19.13
0.5 | 0.3 | 28 | 50 | 0 | 19.13
0.5 | 0.3 | 28 | 60 | 0 | 16.185
0.5 | 0.3 | 28 | 60 | 0 | 16.185
0.5 | 0.3 | 28 | 60 | 0 | 16.185
0.5 | 0.5 | 28 | 24 | 0 | 40.72222
0.5 | 0.5 | 28 | 24 | 0 | 42.36585
0.5 | 0.5 | 28 | 24 | 0 | 40.6
0.5 | 0.5 | 28 | 40 | 0 | 25.433
0.5 | 0.5 | 28 | 40 | 0 | 25.433
0.5 | 0.5 | 28 | 40 | 0 | 25.433
0.5 | 0.5 | 28 | 50 | 0 | 21.285
0.5 | 0.5 | 28 | 50 | 0 | 21.285
0.5 | 0.5 | 28 | 50 | 0 | 21.285
0.5 | 0.5 | 28 | 60 | 0 | 18.869
0.5 | 0.5 | 28 | 60 | 0 | 18.869
0.5 | 0.5 | 28 | 60 | 0 | 18.869